## SPEC NUMBERS
Priority | Family Spec | Family | UNS | Trademarked Name | Child spec | Material Description | NACE MR0175 | Legacy Material Callout | Inventor Library | PCE? | OLD (Heat Treatment) | OLD Hardness | Notes | Aaron Notes | Notes
| ES-M-0001 | Low Alloy Steel | G41300 |  | ES-M0001A | 4130; 80K; 16-22 HRc Max |  | 4130 16-22Bc Bar and Tubing | YES |  | 80 | 16-22 | Combine with DDIMS04B, last used 2023 | Do not combine 4130 and 4140
| ES-M-0001 | Low Alloy Steel | G41300 |  | ES-M0001B | 4130; 80 HRB Min | no | 4130 Solid Bar | YES |  |  | 80 | Last purchase 2015, last journal entry 2021
1 | ES-M-0001 | Low Alloy Steel | G41400 |  | ES-M0001C | 4140; 80K; 16-22 HRc Max | Yes | 4140 16-22Rc Solid Bar | YES |  | 80 | 16-22 | Packoff parts
| ES-M-0001 | [6 empty] | 4140 16-22Rc (Tubing) |  |  | 80 | 16-22 | Packoff parts | Do not combine 4130 and 4140
| ES-M-0001 | Low Alloy Steel | G41400 |  | ES-M0001D | 4140; 125K; 38 HRc Max | no | 4140/125y | YES |  | 125 | 37.9 | last purchased 2008, last used 2020
| ES-M-0001 | [6 empty] | 4140/125y 30-38Rc |  |  | 125 | 30-38 | Last purchased 2018, last used 2020
| ES-M-0001 | Low Alloy Steel | G41400 |  | ES-M0001E | 4140 Annealed; 89 HRB MIN | no | 4140 Annealed Bar and Tubing | YES |  |  | 89 | Last Purchased 2015 last Journal entry 2020
| ES-M-0001 | Low Alloy Steel | G41450 |  | ES-M0001F | 4145; 110K; 28-32 HRc Max | no | 4145 Heat Treat | YES |  | 110 | 28-32 | last purchase 2022 one size 6.00" before that 2016 | Used in Production 2022
1 | ES-M-0001 | Low Alloy Steel | G41400/G41420 |  | ES-M0001G | 4140/4142; 110K; 36 HRc Max | no | 4140/4142 | YES |  | 110 | 36 | Running & Pulling tools | Used in Production 2020
| ES-M-0001 | [6 empty] | 4140/4142 (Tubing) |  |  | 110 | 36 | combine with DDIMS05A
| ES-M-0001 | Low Alloy Steel |  |  | ES-M0001H | SCM435 |  |  | YES |  |  |  | JIS EQUIVALENT TO G41300 |  | Zinc-Plated Steel
| ES-M-0001 | Low Alloy Steel |  |  | ES-M0001J | 4140; 160K UTS; 36-40 HRc | no |  | YES
| ES-M-0001 | Low Alloy Steel |  |  | ES-M0001K | Nitralloy 135 Modified
| ES-M-0001 | Low Alloy Steel |  |  | ES-M0001L | 4140 80K, 22HRc Max, -32°C, API 6A PSL3, Material Class DD | YES | 4140 80MYS 22HRc |  | YES |  |  |  |  | Reviewed by an 6A material consultant
| ES-M-0001 | Low Alloy Steel |  |  | ES-M0001M | 41xx (CASTING)
| ES-M-0001 | Low Alloy Steel |  |  | ES-M0001N | 4130; 38-42 HRC
| ES-M-0001 | Low Alloy Steel |  |  | ES-M0001P | 4130 80K, 22HRc Max, -40°C, API 6A PSL3, Material Class DD | yes | 4130 80MYS 22HRc |  | YES |  |  |  |  | Edit ES-M0001L which was reviewed by 6A material consultant, which passed our 6A initial API audit and material spec GCM-057 sent by Cain
| ES-M-0001 | Low Alloy Steel |  |  | ES-M0001Q | 4140 110K, 36HRc Max, -32°C, API 6A PSL3, Material Class DD | NO |  |  | YES
| ES-M-0001 | Low Alloy Steel |  |  | ES-M0001R | 4140/4142; 105K, 35 HRc Max
2 | ES-M-0002 | Carbon Steel | G10180 |  | ES-M0002A | 1018 Cold Drawn; 60K |  | 1018 Cold Drawn | YES | YES | 60 |  | shear pins
2 | ES-M-0002 | Carbon Steel | G10450 |  | ES-M0002B | 1026 DOM 70K; 85 RB Min |  | 1026 Cold Drawn DOM Tubing | YES |  | 70 | 85 | Barrels
2 | ES-M-0002 | Carbon Steel | N/A |  | ES-M0002C | A520 DOM; 75K; 80 RB Min |  | A520 D.O.M. Tubing | YES |  | 75 | 80 | Barrels
????? | ES-M-0002 | Carbon Steel |  |  | ES-M0002D | 1045 Cold Drawn; 77K; 20 HRc Max |  | 1045 Cold Drawn | YES |  | 77 | 18 | Buy Out Spang Jar Material
| ES-M-0002 | Carbon Steel |  |  | ES-M0002E | 1075 carbon Steel |  | 1075 Carbon Steel | YES
| ES-M-0002 | Carbon Steel | J02503 (CASTED) |  | ES-M0002F | ASTM A216 WCC; 40K |  |  | YES
| ES-M-0002 | Carbon Steel |  |  | ES-M0002G | 1045 (Vendor Equivalent)
| ES-M-0002 | Carbon Steel |  |  | ES-M0002H | 1075 (Vendor Equivalent)
| ES-M-0002 | Carbon Steel |  |  | ES-M0002J | A516 Grade 70
1 | ES-M-0003 | Stainless Steel | S30300 |  | ES-M0003A | 303; 30K; 50 HRc Max |  | 303 Stainless | YES |  | 30 | 50 | Packoff parts
1 | ES-M-0003 | Stainless Steel | S30400 |  | ES-M0003B | 304; 30K; 22 HRc Max |  | 304 Stainless | YES | YES | 30 | 22 | Pipe
2 | ES-M-0003 | Stainless Steel | S31600 |  | ES-M0003C | 316; 30K; 22 HRc Max |  | 316 Stainless Spring Wire | YES | YES | 30 | 22 | Stop Springs
| ES-M-0003 | Stainless Steel | S41000 |  | ES-M0003D | 410 MOD; 80K; 22 HRc Max |  | 410 Q&DT Stainless 80ksi 22HRc | YES |  | 80 | 22 | One entry in Esti track-2022 before that 2019
| ES-M-0003 | [6 empty] | 410 Stainless 80ksi |  |  | 80 | 22 | One entry in Esti track-2021 before that 2005
1 | ES-M-0003 | Stainless Steel | S42000 |  | ES-M0003E | 420 MOD; 80K; 22 HRc Max | yes | 13Cr 420mod. 80y | YES |  | 80 | 22 | Big Lock & plug parts
1 | ES-M-0003 | Stainless Steel | S42000 |  | ES-M0003F | 420 MOD; 95K; 28 HRc Max |  | 13Cr 420mod. 95y | YES |  | 95 | 28 | Big lock & plug parts
1 | ES-M-0003 | Stainless Steel | S41425/S41426 |  | ES-M0003G | Super 13 Chrome; 95K; 27-29 HRc Max |  | SUPER 13Cr 95y Min. | YES |  | 95 | 27 28 29 | Big lock & plug parts | LAST USED 2005
2 | ES-M-0003 | Stainless Steel | S41425/S41426 |  | ES-M0003H | Super 13 Chrome; 110k; 32 HRc Max |  | SUPER 13Cr 110y | Yes |  | 110 | 32 | Lock & Plug parts
1 | ES-M-0003 | Stainless Steel | S17400 |  | ES-M0003J | 17-4 Double Aged; 105k; 28-33 HRc Max |  | 17-4 Double Aged Condition | YES | YES | 105 | 28-33 |  | Used in Production 2022
| ES-M-0003 | Stainless Steel | S17400 |  | ES-M0003K | 17-4 Double Annealed; 110k; 36 HRc Max |  | 17-4 Stainless Steel Annealed | YES |  | 110 | 36 | Last purchase in 2021 before that 2015 | Shipped to EMPCO 2021
| ES-M-0003 | Stainless Steel | S31600 / S31603 |  | ES-M0003L | 316/316L |  | 316 / 316L Stainless | YES |  |  |  | Last purchase in 2019 used for packoff parts back in the day.
| ES-M-0003 | Stainless Steel |  |  | ES-M0003M | 18-8 |  | 18-8 | YES
| ES-M-0003 | Stainless Steel |  |  | ES-M0003N | 440C |  | 440C Stainless Steel | YES | [5 empty] | Used for 3" ball in Access Standing valve
| ES-M-0003 | Stainless Steel |  |  | ES-M0003P | 18-8 / 316 / 316L / 420
| ES-M-0003 | Stainless Steel |  |  | ES-M0003Q | 3XX Stainless (303,304, 316, etc) | [8 empty] | Can use any 300 series Stainless. Typically used for R&S Sleeves
| ES-M-0003 | Stainless Steel |  |  | ES-M0003R | 17-7
| ES-M-0003 | Stainless Steel |  |  | ES-M0003S | 301
| ES-M-0003 | Stainless Steel | S17400 |  | ES-M0003T | 17-4 Double Annealed; 110k (CASTING)
| ES-M-0003 | Stainless Steel |  |  | ES-M0003U | 304L Sch 80
| ES-M-0003 | Stainless Steel |  | Nitronic 50® | ES-M0003V | XM-19
[5 empty] | ES-M0003W | 304; 44K; 83 HRB
| ES-M0003 |  |  |  | ES-M0003Y | API 5CT 13Cr L80; 80K; 23 HRc Max
1 | ES-M-0004 | Alloy Steel | K90941 / S50400 |  | ES-M0004A | 9Cr-1Mo; 80K; 22 HRc Max |  | 9Cr / 80y Min. | YES |  | 80 | 22 | Lock & Plug parts Does not meet min requirements to be called stainless but we can put it in that family if we choose
| ES-M-0004 | Alloy Steel | K90941 / S50400 |  | ES-M0004B | 9Cr-1Mo; 110K; 26-32 HRc Max |  | 9Cr / 110y Min. | YES |  | 110 | 26-32 | Nipples back in 2011, nothing else.
2 | ES-M-0004 | Alloy Steel | G43400 |  | ES-M0004C | 4340; 120K; 36 HRc Max |  | 4340 Heat Treat Solid Bar | YES |  | 120 | 36 | Bearing ring, bearing sleeve Mech Jar parts
| ES-M-0004 | Alloy Steel | G43400 |  | ES-M0004D | 4340; 150K; 37-43 HRc Max |  | 4340 As Rolled Bar and Tubing | YES |  | 150 | 37-43 | knuckle joints last used 2015, keep for EMPCO use?
1 | ES-M-0004 | Alloy Steel | G43400 |  | ES-M0004E | 4340 Annealed; 27 HRc Max |  | 4340 Annealed Solid Bar | YES |  |  | 27 | R & S dogs and keys
2 | ES-M-0004 | Alloy Steel | G86200 |  | ES-M0004F | 8620 | yes | 8620 | YES | YES |  |  | Stop Slip Material / CARBURIZING MATERIAL
| ES-M-0004 | Alloy Steel | G43400 |  | ES-M0004G | 4340; 150K; 40-45 HRc |  |  | YES
| ES-M-0004 | Alloy Steel | G43400 |  | ES-M0004H | 4340; 170K; 45-49 HRc |  |  | YES
| ES-M-0004 | Alloy Steel | G52986 |  | ES-M0004J | Chrome Bearing Steel; AISI 152100
| ES-M-0004 | Alloy Steel | G86200 |  | ES-M0004K | 8620 (CASTING) | yes | 8620
| ES-M-0004 | Alloy Steel | G61500 |  | ES-M0004L | 6150 - Chrome-vanadium alloy Steel
2 | ES-M-0005 | Aluminum Alloy | A96061 |  | ES-M0005A | 6061-T6; 35K |  | 6061-T6 ALUMINUM | YES | YES | 35 |  | Centralizers
| ES-M-0006 | API 5CT |  |  | ES-M0006A | 4140 API 5CT; 80K; 23 HRc Max |  | API 5CT L80 TYPE 1 | YES |  | 80 | 23 | Combine with DDIMS04B, last used 2021
2 | ES-M-0007 | Copper Based Alloy | C36000 |  | ES-M0007A | Yellow Brass Half Hard Copper Alloy |  | YELLOW BRASS (Half Hard UNS C36000) | YES | YES |  |  | Shear pins
2 | ES-M-0007 | Copper Based Alloy | C72900 | Toughmet® 3 AT110 | ES-M0007B | Alloy C72900; 127K; 30 HRc Max |  | Alloy C72900 | YES |  | 127-132 | 30 | swivel joint rings/washers
2 | ES-M-0007 | Copper Based Alloy | C95600 |  | ES-M0007C | Alloy C95600; 34K
| ES-M-0007 | Copper Based Alloy | C11000 |  | ES-M0007D | ETP Copper
1 | ES-M-0008 | Heavy Tungsten Alloy |  |  | ES-M0008A | Heavy Tungsten Alloy; 75K; 32 HRc Max |  | Tungsten | YES |  | 75 | 32 | Stem bar
| ES-M-0008 | Heavy Tungsten Alloy |  |  | ES-M0008B | TUNGSTEN CARBIDE |  | Tungsten
| ES-M-0009 | Nickel Alloy | N07718 | Inconel® 718 | ES-M0009A | Alloy 718; 120K; 30-40 HRc Max | yes | Alloy 718, 120-140 YS, 40 Rc | YES |  | 120 | 30-40 | Last purchase 2015 | Used in Production 2022
2 | ES-M-0009 | Nickel Alloy | N07750 | Inconel® X-750 | ES-M0009B | Alloy X-750; 180K; 50 HRc Max | yes | Alloy X-750 (Spring Wire) | YES |  | 180-220 | 50 | Springs
| ES-M-0009 | Nickel Alloy | R30035 | MP35N® | ES-M0009C | MP35N® |  | MP35N® | YES |  | 240-290 | 55 | shear pin, last purchased in 2016 | Used in Production 2021
| ES-M-0009 | Nickel Alloy | N09925 | Incoloy® 925 | ES-M0009D | Alloy 925; 110K; 38 HRc Max | yes | Alloy 925 | YES |  | 110 | 38 | 2023-split rings, 6-5/8 24# other than that last purchased in 2015
2 | ES-M-0009 | Nickel Alloy | R30003 | Elgiloy® | ES-M0009E | Alloy R30003; 75K | yes | Alloy R30003 | YES |  | 75 |  | Springs
| ES-M-0010 | Tool Steel | T41907 |  | ES-M0010A | S7 Tool Steel |  | S7 Tool Steel | YES
|  | Tool Steel |  |  | ES-M0010B | A2 Tool Steel |  | A2 Tool Steel
|  | Tool Steel |  |  | ES-M0010C | S1 Tool Steel, 56-58 HRc |  | S1 Tool Steel
| ES-M-0011 | Plastics |  | Nylatron | ES-M0011A | Nylon Plastic |  | Nylon Plastic | YES |  |  |  | Packoff Shear pins
| ES-M-0011 | Plastics |  | Nylatron | ES-M0011B | Nylatron MC 901 Blue
| ES-M-0012 | LEAD |  |  | ES-M0012A | LEAD |  | LEAD | YES | [5 empty] | By the pound
| ES-M-009 | Super Alloy | N10276 | Hastelloy® C-276 | ES-M0013A | Hastelloy® C-276 |  | ALLOY C276 (HASTALOY) | Remove/Delete |  |  |  | do not show anything in Esti Track with this material
OBSOLETE / NOT USED BELOW THIS LINE
| ES-M-001 | 41XX | G41300 |  |  |  |  | 4130 Heat Treat Bar and Tubing | maybe delete/remove |  | 110 |  | Combine with DDIMS05A. Last used 2008 | DELETE
| ES-M-001 | 41XX |  |  | ES-M1201 |  |  | 4130 (Tubing) | Remove/Delete |  | 70 | 91 | Last used 2008 only two records in Esti track
| ES-M-001 | 41XX | G41400 |  |  |  |  | 4140/150y | Remove/Delete |  | 150 | 41.8 | nothing in Esti Track with this material
| ES-M-002 | Carbon Steel | [5 empty] | 1026 Hot Finished Seamless Tubing | Remove/Delete |  | 65 | 80 | nothing in Esti Track with this material
| ES-M-003 | Martensitic Stainless | [5 empty] | 416 Stainless Steel, Annealed | Remove/Delete |  | 40 | 28 | nothing in Esti Track with this material
| ES-M-003 | Martensitic Stainless | [5 empty] | 416 Stainless Steel Q & T | Remove/Delete |  | 100 | 32 | nothing in Esti Track with this material
| ES-M-003 | Precipitation-Hardening Stainless | S17400 |  |  |  |  | 17-4 PH Stainless Steel | Remove/Delete |  | 230 | 52 | nothing in Esti Track with this material
| ES-M-003 | Stainless Austenitic & Ferritic | S32305 |  |  |  |  | 22Cr DUPLEX 2205 | Remove/Delete |  | 65 | 28 | last purchase 2005
| ES-M-005 | Aluminum Based Alloy | C63000 | Ampco® 45 |  |  |  | Alloy C63000 | Remove/Delete |  | 61-75 | 96-98 | nothing in Esi Track with this material
| ES-M-006 | API 5CT | [5 empty] | T-95 (API SPEC) | Remove/Delete |  |  |  | Flow Coupling, last ordered in 2009
| ES-M-007 | Copper Based Alloy | C46400 |  |  |  |  | Naval Brass (Half Hard UNS C46400) | Remove/Delete |  | 54 | 82 | nothing in Esi Track with this material
| ES-M-007 | Copper Based Alloy | C17200 |  |  |  |  | BERYLLIUM COPPER | Remove/Delete |  | 145 | 36-41 | Toxic not recommended to use
| ES-M-009 | Super Alloy | N07750 | Inconel® X-750 |  |  |  | Alloy X-750 Annealed (Bar) | Remove/Delete |  |  |  | nothing in Esti Track with this material
| ES-M-009 | Super Alloy | N07718 | Inconel® 718 |  |  |  | Alloy 718 Plate & Sheets | Remove/Delete |  |  |  | nothing in Esti Track with this material
| ES-M-009 | Super Alloy | N04400 | Monel® 400 |  |  |  | Alloy 400 | Remove/Delete |  | 25-100 |  | nothing in Esti Track with this material
| ES-M-009 | Super Alloy | N05500 | Monel® K-500 |  |  |  | Alloy K-500 | Remove/Delete |  | 85 | 35 | last purchase 2015
| ES-M-009 | Super Alloy | N08825 | Incoloy® 825 |  |  |  | Alloy 825 | Remove/Delete |  | 110 | 40 | nothing in Esti Track with this material
|  |  | K11542 | e.t.d.® 150® |  |  |  | ETD-150 | Remove/Delete |  | 130 | 32 | Last used 2019, PR dogs & grapples
[8 empty] | Steel Spring Wire | maybe delete/remove |  |  |  | steel springs
[8 empty] | Carbon Spring Steel | maybe delete/remove |  | 30 |  | steel springs
|  |  | S42000 |  |  |  |  | 13Cr 420mod. 110y | Remove/Delete |  | 110 | 36 | last purchase 2016
|  | ASTM A106 | [5 empty] | A-106 PRESSURE TUBING | maybe delete/remove |  | Grade B - 35 Grade C - 40 | 78 | Bailer snorkel, last ordered in 2015; Grades A, B, & C
[8 empty] | NITRIDING #3 | Remove/Delete |  | 90 | 20-30 | Last Ordered 2015